## Conc. in Sample Units
| Sample Id | R | Acquisition Time | QC Status | Dataset File | Method File | Ag 328.068 (mg/L) | Ag 338.289 (mg/L) | Al 396.153 (mg/L) | Al 308.215 (mg/L) | As 228.812 (mg/L) | As 193.696 (mg/L) | B 249.772 (mg/L) | B 208.889 (mg/L) | Ba 233.527 (mg/L) | Ba 455.403 (mg/L) | Be 313.107 (mg/L) | Be 234.861 (mg/L) | Ca 317.933 (mg/L) | Ca 315.887 (mg/L) | Cd 214.440 (mg/L) | Cd 228.802 (mg/L) | Co 238.892 (mg/L) | Co 228.616 (mg/L) | Cr 267.716 (mg/L) | Cr 205.560 (mg/L) | Cu 327.393 (mg/L) | Cu 324.752 (mg/L) | Fe 238.204 (mg/L) | Fe 259.939 (mg/L) | K 766.490 (mg/L) | K 404.721 (mg/L) | Li 670.784 (mg/L) | Li 460.286 (mg/L) | Mg 285.213 (mg/L) | Mg 279.077 (mg/L) | Mn 260.568 (mg/L) | Mn 257.610 (mg/L) | Mo 202.031 (mg/L) | Mo 203.845 (mg/L) | Na 589.592 (mg/L) | Na 330.237 (mg/L) | Na 588.995 (mg/L) | Ni 231.604 (mg/L) | Ni 232.003 (mg/L) | Pb 220.353 (mg/L) | Pb 217.000 (mg/L) | Sb 231.146 (mg/L) | Sb 217.582 (mg/L) | Se 196.026 (mg/L) | Se 203.985 (mg/L) | Sn 283.998 (mg/L) | Sn 235.485 (mg/L) | Sr 460.733 (mg/L) | Sr 232.235 (mg/L) | Ti 334.940 (mg/L) | Ti 336.121 (mg/L) | Tl 190.801 (mg/L) | Tl 351.924 (mg/L) | V 311.071 (mg/L) | V 310.230 (mg/L) | W 207.912 (mg/L) | W 224.876 (mg/L) | Zn 206.200 (mg/L) | Zn 213.857 (mg/L) | Si 251.611 (mg/L) | Si 212.412 (mg/L) | P 213.617 (mg/L) | P 214.914 (mg/L) | S 180.669 (mg/L) | S 181.975 (mg/L) | Bi 223.061 (mg/L) | Bi 190.171 (mg/L) | Y 371.029 (mg/L)
130 | s 26 1ppm |  | 22-May-24 15:53:21 |  | 05 2024 | Voda-2 | 0.9991424 | 1.00148 | 1.020842 | 1.00316 | 0.9929198 | 0.9629867 | 0.001435282 | 0.04238627 | 0.9498818 | 1.008134 | 0.9819137 | 0.9883204 | 0.9967605 | 1.088047 | 0.9136537 | 0.9929198 | 0.9853168 | 0.9894445 | 0.9356101 | 0.9665563 | 0.9979257 | 0.9949999 | 0.9993952 | 1.003017 | 1.000477 | 1.771154 | 0.009275899 | 0.004231028 | 0.9870553 | 0.8994732 | 0.9963172 | 0.9999292 | 0.9679922 | 0.975372 | 0.9821501 | 0.3022261 | 0.96612 | 0.9736885 | 0.9842477 | 0.9743251 | 0.9952903 | 0.9410239 | 0.969659 | 0.9649203 | 0.7550569 | 0.975647 | 0.9394812 | 0.9811722 | 0.8482052 | 1.001726 | 0.9875853 | 0.9652806 | 0.9913575 | 0.9808516 | 1.00394 | 0.007396172 | -0.003300499 | 0.924084 | 0.9685623 | -0.1558558 | -1.140501 | -4.878026 | 0.2042718 | 0.03107487 | 0.07893093 | -0.3771952 | 0.005986766 | -0.0004354115
131 | dH2O+HNO3 |  | 22-May-24 15:56:32 |  | 05 2024 | Voda-2 | -0.006863061 | -0.00609738 | -0.008398762 | -0.00357089 | -0.01198268 | -0.0335716 | -4.869093e-05 | 0.001114955 | -0.01501183 | -0.01037981 | -0.007981965 | -0.004230844 | -0.01520263 | -0.1190875 | -0.01551495 | -0.01198268 | -0.01440261 | -0.01676373 | -0.01466529 | -0.01342757 | -0.0160073 | -0.01538965 | -0.01722157 | -0.01804515 | 0.0116897 | 0.7537825 | 0.00928341 | 0.0009866022 | -0.009399353 | -0.2086492 | -0.01468893 | -0.01232097 | -0.01211318 | -0.01312057 | 0.02199838 | 0.973317 | 0.01423427 | -0.01887032 | -0.01534604 | -0.01225964 | -0.02612742 | -0.01579137 | -0.02077865 | -0.0161189 | -0.06326365 | -0.01745493 | -0.05937737 | 0.008567786 | -0.002733182 | -0.00765237 | -0.007379717 | -0.01966865 | -0.005612777 | -0.02434522 | 0.00328967 | -0.003639176 | -0.008096148 | -0.01380508 | -0.01296322 | -0.1722968 | -1.196987 | 0.03482134 | 0.1984855 | 0.009944263 | 0.07005994 | -0.02299521 | 0.004066042 | -0.0004598733
155 | p-blank HCl |  | 22-May-24 17:15:20 |  | 05 2024 | Voda-2 | -0.01901216 | -0.01127343 | 0.04501885 | 0.0266818 | -0.02429431 | -0.07103494 | 0.0045421 | 0.004490194 | -0.01724887 | -0.007570309 | -0.01615579 | -0.009733695 | 17.7513 | 20.80241 | -0.03131061 | -0.02429431 | -0.02898653 | -0.03200477 | -0.02863584 | -0.02746087 | 0.0005039855 | 0.0030003 | 0.2170589 | 0.2148261 | 0.3585885 | -10.69077 | 0.01907432 | 0.01681046 | 2.510466 | 2.520932 | -0.01570928 | -0.01067404 | -0.02436527 | -0.02695182 | 0.9630319 | 2.558598 | 0.9470106 | -0.02612146 | -0.0199908 | -0.01641534 | -0.04708213 | -0.02951636 | -0.03674193 | -0.03570498 | -0.5456377 | -0.03955053 | -0.03033975 | 0.2043928 | 0.1749875 | -0.01277544 | -0.0128054 | -0.04029938 | 0.002002224 | -0.04835922 | 0.008123519 | -0.005872195 | -0.009194269 | 0.002822211 | 0.006315494 | -0.3115396 | -2.313533 | -0.05654431 | 0.3991072 | 1.514967 | 1.2405 | -0.04019268 | -0.007552816 | 0.8064372
156 | p-14977 HCl |  | 22-May-24 17:18:30 |  | 05 2024 | Voda-2 | -0.04720891 | 0.01162028 | 64.3171 | 59.12177 | -0.01228112 | -0.195108 | 0.07311697 | 0.06065974 | 5.268959 |  | 0.01418974 | 0.02187705 |  | 2541.454 | -0.02374425 | -0.01228112 | 0.06376575 | 0.05753857 | 0.002282762 | -0.001644224 | 0.06483887 | 0.1038705 | 0.6281233 | 0.6021379 | 45.67439 | 5.68169 | 0.07597311 | 0.1034735 | 98.85419 | 106.4132 | 12.59994 | 12.35159 | -0.02798217 | -0.03419564 | 8.807768 | 5.341117 | 8.617272 | 0.1972628 | 0.2430955 | 0.002434608 | 0.2089507 | 0.0414378 | -0.09636795 | -0.03110721 | -1.629344 | -0.1567733 | 0.03408366 | 7.853311 | 3.28802 | -0.03367355 | -0.0427405 | -0.04426943 | 0.1532381 | -0.03715406 | -0.003178154 | -0.0128944 | -0.03139453 | 0.289695 | 0.3548112 | 14.43437 | 35.00201 | 0.4433209 | 1.518522 | 52.79652 | 4.173375 | -0.06534344 | 0.02954388 | 0.920798
157 | p-14978 HCl |  | 22-May-24 17:21:44 |  | 05 2024 | Voda-2 | -0.0326407 | -0.02075257 | 253.8958 | 237.5989 | 0.001817845 | -0.3437551 | 0.3566756 | 0.1697018 | 9.471259 |  | 0.03936413 | -0.3267249 | 735.3789 | 917.8376 | -0.007472661 | 0.001817845 | 0.5501797 | 0.458727 | 0.1203986 | 0.1137301 | 1.268269 | 1.276531 | 80.26957 | 79.35551 | 102.5345 | 37.85409 | 0.2014907 | 0.5331121 | 93.18027 | 105.2322 | 46.32997 | 43.96933 | -0.02947528 | -0.02941469 | 5.986735 | 0.7849202 | 5.91835 | 0.5572366 | 0.6140444 | 1.333142 | 2.40577 | 0.3634255 | -0.1635444 | -0.1441528 | -2.989271 | -0.1719548 | 25.53069 | 14.18935 | 7.543151 | 0.07769443 | 0.07151625 | -0.07178246 | 0.2097706 | 0.703492 | 0.7463951 | 0.01982872 | -0.05746992 | 2.808886 | 3.209027 | 45.76517 | 115.5866 | 5.568567 | 11.87715 | 17.7737 | 2.52392 | -0.1412628 | -0.01726239 | 1.360915
158 | p-15623 HCl |  | 22-May-24 17:25:01 |  | 05 2024 | Voda-2 | -0.04465611 | -0.01248367 | 271.2463 | 254.1576 | -0.02130062 | -0.3914365 | 0.1828129 | 0.02802835 | 7.878556 |  | 0.03713492 | -0.2661428 | 1031.105 | 1319.875 | -0.02892585 | -0.02130062 | 0.4467927 | 0.3677482 | 0.1727568 | 0.1687362 | 0.3804824 | 0.4000962 | 68.49566 | 67.61238 | 56.51622 | 20.51772 | 0.1808623 | 0.4492041 | 103.1952 | 117.4506 | 19.06138 | 18.51181 | -0.0284118 | -0.03140634 | 6.360953 | 3.566526 | 6.283044 | 0.234061 | 0.2774634 | 0.2810267 | 1.266823 | 0.2927764 | -0.133211 | -0.1293906 | -2.046643 | -0.2013413 | 21.35845 | 5.373767 | 2.865257 | 0.0521975 | 0.04708625 | -0.06889356 | 0.2502885 | 0.5007704 | 0.5452072 | -0.001745507 | -0.04841891 | 0.9022778 | 1.05335 | 49.06315 | 123.7157 | 5.259338 | 7.914339 | 25.17404 | 2.260214 | -0.1337695 | -0.002400729 | 1.435764
159 | p-15624 HCl |  | 22-May-24 17:28:18 |  | 05 2024 | Voda-2 | -0.03531344 | -0.01956673 | 274.3573 | 259.7588 | -0.009882321 | -0.3571472 | 0.2916578 | 0.04414923 | 6.129101 |  | 0.02590535 | -0.4878835 | 253.5131 | 303.7053 | -0.01555556 | -0.009882321 | 0.3451575 | 0.2151432 | 0.09623757 | 0.09044054 | 0.4609021 | 0.4582731 | 110.187 | 109.1529 | 32.78681 | 10.40623 | 0.137216 | 0.6264881 | 58.58668 | 62.99746 | 30.3668 | 29.08811 | -0.02764955 | -0.02965936 | 4.628613 | 3.055791 | 4.585159 | 0.4863652 | 0.5140454 | 1.03648 | 2.168129 | 0.1558956 | -0.1650386 | -0.2057504 | -2.389889 | -0.1752085 | 35.76026 | 1.698142 | 1.681243 | 0.2117849 | 0.2099605 | -0.06610885 | 0.2019706 | 0.4838165 | 0.5328474 | 0.00543727 | -0.06544807 | 0.6365821 | 0.7181868 | 23.65532 | 58.34239 | -0.8068872 | 2.254575 | 7.26813 | 2.297573 | -0.1834737 | -0.00580562 | 1.386485
160 | p-15625 HCl |  | 22-May-24 17:31:32 |  | 05 2024 | Voda-2 | -0.02945765 | -0.009737091 | 249.5109 | 236.6399 | -0.001538992 | -0.2999415 | 0.292953 | 0.07250499 | 8.383252 |  | 0.02989881 | -0.4397035 | 542.3622 | 669.5667 | -0.009552718 | -0.001538992 | 0.463175 | 0.3393641 | 0.1249217 | 0.1203614 | 0.6441427 | 0.6474594 | 99.34526 | 98.45114 | 27.23452 | 3.945652 | 0.1381942 | 0.5745492 | 66.0617 | 70.62176 | 44.12465 | 41.56042 | -0.02965077 | -0.02838032 | 10.99897 | 4.735408 | 10.58258 | 0.3645386 | 0.3887479 | 0.899662 | 1.933609 | 0.2607761 | -0.1810855 | -0.1554513 | -2.902806 | -0.1380348 | 31.92962 | 3.037211 | 2.188415 | 0.1474229 | 0.1430686 | -0.0749949 | 0.1453773 | 0.583231 | 0.627437 | 0.0130634 | -0.05631077 | 1.738105 | 1.971756 | 33.40352 | 83.64201 | 2.563402 | 6.395244 | 13.13566 | 2.194013 | -0.1407977 | 0.006774392 | 1.344663
161 | p-15626 HCl |  | 22-May-24 17:34:49 |  | 05 2024 | Voda-2 | -0.01244154 | -0.01196478 | 230.9517 | 218.5906 | 0.00973168 | -0.3398385 | 0.2724197 | 0.08137201 | 6.443891 |  | 0.01501998 | -0.3724542 | 273.1366 | 327.6426 | -0.0007147626 | 0.00973168 | 0.3601678 | 0.2643582 | 0.08374654 | 0.08202973 | 0.346994 | 0.3454026 | 83.80963 | 82.8907 | 54.06859 | 14.87663 | 0.08087846 | 0.4649974 | 56.40658 | 59.69287 | 90.29775 | 80.41726 | -0.02848936 | -0.0260355 | 5.002877 | 3.071659 | 4.947123 | 0.3691177 | 0.3453824 | 0.6330369 | 1.528868 | 0.2044727 | -0.1867795 | -0.1183931 | -4.599452 | -0.07309583 | 26.53599 | 1.558565 | 1.458089 | 0.1994406 | 0.1961048 | -0.08661856 | 0.07110167 | 0.2701522 | 0.297284 | 0.003814728 | -0.03949236 | 1.011595 | 1.129086 | 17.32642 | 42.15036 | 1.51244 | 3.798232 | 7.854423 | 2.520064 | -0.1478092 | -0.0193562 | 1.20281
162 | p-15965 HCl |  | 22-May-24 17:38:03 |  | 05 2024 | Voda-2 | -0.04935049 | -0.001179908 | 126.2928 | 116.108 | -0.001728167 | -0.1853298 | 1.632155 | 1.385637 | 2.634528 | 2.778454 | 0.002310826 | -0.3817308 |  | 2096.419 | -0.01023564 | -0.001728167 | 0.2066625 | 0.1131351 | 0.0098006 | -0.002483259 | -0.005622799 | 0.01824302 | 83.37665 | 82.35724 | 24.77611 | -4.958777 | 0.07249289 | 0.5157206 | 146.6557 | 196.557 | 24.69864 | 23.80967 | -0.02958119 | -0.03260629 | 24.84971 | 10.5173 | 23.26341 | 0.4422566 | 0.5296847 | 0.009057426 | 0.5262297 | 0.07709979 | -0.1831619 | -0.143428 | -2.122807 | -0.2162175 | 26.50095 | 15.72763 | 7.239943 | -0.01133401 | -0.0185968 | -0.06035992 | 0.02142235 | 0.1310331 | 0.1669488 | 0.01042414 | -0.05591716 | 1.699157 | 2.03378 | 35.06618 | 88.48303 | 1.371201 | 2.636544 | 79.50693 | 40.76033 | -0.07421497 | 0.0273664 | 0.7598299
163 | PO4 100 |  | 22-May-24 17:41:21 |  | 05 2024 | Voda-2 | -0.02088886 | -0.01121225 | 0.8477133 | 0.7975669 | -0.02474073 | -0.06674125 | 0.01237826 | 0.01157176 | -0.002506647 | 0.007043753 | -0.01619615 | -0.0124133 | 14.13939 | 16.4449 | -0.03098824 | -0.02474073 | -0.02713096 | -0.0312349 | -0.0283803 | -0.02585215 | -0.023967 | -0.02115357 | 0.8314801 | 0.8164099 | 166.2146 | 73.34472 | 0.01896872 | 0.002834869 | 1.34887 | 1.115326 | 0.2342293 | 0.2365649 | -0.02625815 | -0.03238698 | 1.016859 | 2.440823 | 1.013729 | -0.01955497 | -0.0121676 | -0.02546003 | -0.02164898 | -0.02958865 | -0.03311536 | -0.05199224 | -0.4710782 | -0.04374337 | 0.1575316 | 0.0833217 | 0.06860308 | -0.01567475 | -0.01491518 | -0.03705097 | -0.008154275 | -0.04576964 | 0.01029151 | -0.005737489 | -0.01515238 | 0.01446306 | 0.01781273 | -0.1157722 | -1.819082 | 36.84159 | 37.51708 | 0.7065585 | 0.5480295 | -0.03666551 | 0.01335101 | 1.013081
164 | p-blank ac |  | 22-May-24 17:44:33 |  | 05 2024 | Voda-2 | -0.02171822 | -0.01099756 | 0.1807459 | 0.190278 | -0.01767832 | -0.3074022 | 0.02711607 | 0.0196257 | -0.001619507 | 0.008708231 | -0.01657217 | -0.01000308 | 13.25722 | 15.33421 | -0.02686285 | -0.01767832 | -0.02789567 | -0.0339903 | -0.02553786 | -0.03445449 | 0.01361947 | 0.01763938 | 0.3100525 | 0.3180766 | 1.724488 | -13.06803 | 0.01888589 | -0.05294351 | 1.494747 | 1.26246 | 0.02024754 | 0.02497559 | -0.009021245 | -0.02272012 | 1.36457 | 3.034909 | 1.42176 | -0.007179005 | -0.01184303 | -0.01979089 | -0.08467332 | -0.03476241 | -0.04697042 | 0.4654951 | 0.3899721 | -0.04377728 | 0.01536824 | 0.1097071 | 0.1589275 | -0.01481529 | -0.01508984 | -0.125696 | 0.002159163 | -0.05200048 | 0.05183891 | -0.006308691 | -0.008292453 | 0.04875927 | 0.04053603 | -0.0006739548 | -1.605755 | 0.1491327 | 0.7661861 | 0.4691287 | 2.921755 | -0.0225594 | -0.4754314 | 1.068026
165 | p-14977 ac |  | 22-May-24 17:47:44 |  | 05 2024 | Voda-2 | 0.008994124 | 0.05509039 | 6.37694 | 5.915389 | -0.01304949 | -0.4728365 | 0.0688015 | 0.04571635 | 4.204504 |  | -0.007441991 | -0.008972415 |  | 2218.627 | -0.02466147 | -0.01304949 | -0.0169408 | -0.02806727 | 0.007955609 | -0.007285594 | -0.01076635 | 0.02652224 | 1.944264 | 1.951503 | 44.14524 | 6.075885 | 0.03523759 | 0.01990948 | 56.58241 | 54.64732 | 1.274568 | 1.269228 | -0.006412836 | -0.02189817 | 6.139401 | 4.640189 | 6.119037 | 0.02991951 | 0.04160428 | 0.02664089 | -0.01274405 | -0.03185565 | -0.09146192 | 0.5153638 | -0.4451329 | -0.1600161 | 0.4591025 | 5.000278 | 2.627097 | 0.07168052 | 0.06413902 | -0.1733164 | 0.1386411 | -0.04872181 | 0.03438542 | -0.01866638 | -0.01896526 | 0.1906496 | 0.1913848 | 4.142196 | 8.32328 | 0.6575522 | 1.548865 | 46.00724 | 6.08925 | -0.09065771 | -0.5202902 | 1.089956
166 | p-14978 ac |  | 22-May-24 17:50:59 |  | 05 2024 | Voda-2 | -0.02640406 | -0.01418261 | 1.817172 | 1.667018 | -0.01066844 | -0.3537416 | 0.09321551 | 0.07633458 | 3.664946 | 3.827269 | -0.01193498 | -0.008727528 | 398.9159 | 484.3458 | -0.02094505 | -0.01066844 | -0.01995987 | -0.02788203 | -0.0187337 | -0.03043914 | 0.03081083 | 0.04086947 | 0.887123 | 0.8907265 | 45.53305 | 7.323413 | 0.0331638 | -0.01171718 | 29.77201 | 30.73934 | 1.976593 | 2.00315 | -0.006146501 | -0.01574824 | 2.316649 | 2.637722 | 2.388952 | 0.01793333 | 0.02076073 | 0.08417403 | 0.04890338 | -0.029493 | -0.04589794 | 0.5107941 | -0.5102334 | -0.0907469 | 0.1757419 | 5.132289 | 3.685713 | -0.01114556 | -0.01370182 | -0.1540531 | 0.01795083 | -0.04677215 | 0.05025407 | -0.01294915 | -0.01236907 | 0.4136874 | 0.3649515 | 2.976058 | 5.554539 | 3.900092 | 4.792097 | 9.040397 | 3.689127 | -0.03083333 | -0.5154237 | 0.9729052
167 | p-15623 ac |  | 22-May-24 17:54:13 |  | 05 2024 | Voda-2 | -0.03005612 | -0.0150438 | 6.766586 | 6.436742 | -0.01773031 | -0.4314789 | 0.0677314 | 0.04494045 | 3.994854 |  | -0.00860054 | -0.01432302 | 575.3947 | 712.6014 | -0.02710011 | -0.01773031 | -0.01719738 | -0.02349799 | 0.002581566 | -0.008492125 | 0.0002429834 | 0.01558466 | 2.871509 | 2.893489 | 28.69699 | 3.084203 | 0.03002091 | -0.04672561 | 22.41569 | 22.48659 | 1.445239 | 1.435747 | -0.005359387 | -0.008486735 | 5.305162 | 4.358398 | 5.293807 | 0.007012465 | 0.01388526 | 0.0001918927 | -0.02407731 | -0.02857592 | -0.03971505 | 0.5246607 | -0.5325456 | -0.09677472 | 0.7485605 | 2.101464 | 1.441274 | 0.12257 | 0.1196709 | -0.1565028 | 0.05096993 | -0.04263576 | 0.05845499 | -0.02058843 | -0.01319678 | 0.1448764 | 0.1350938 | 6.338768 | 13.58201 | 1.305842 | 2.021994 | 13.71863 | 4.308677 | -0.07550177 | -0.5415478 | 1.000624
168 | p-15624 ac |  | 22-May-24 17:57:27 |  | 05 2024 | Voda-2 | -0.0255048 | -0.01660303 | 18.54066 | 17.03906 | -0.01400856 | -0.4201395 | 0.05527734 | 0.02183251 | 2.72743 | 2.795248 | -0.007441438 | -0.05949917 | 132.4449 | 157.0525 | -0.02410828 | -0.01400856 | -0.003405656 | -0.02316421 | -0.00475398 | -0.01722154 | 0.01998687 | 0.02590889 | 13.17791 | 13.35257 | 11.75463 | -3.519456 | 0.02103287 | 0.01145065 | 15.20913 | 16.08737 | 1.148486 | 1.139138 | -0.006319868 | -0.01874494 | 2.094394 | 3.009507 | 2.162054 | 0.1042984 | 0.09474832 | 0.1852316 | 0.2330215 | -0.03075856 | -0.04045327 | 0.5479678 | -0.3200353 | -0.08684227 | 3.863792 | 0.6392169 | 0.6591277 | 0.0125956 | 0.01269871 | -0.157657 | 0.05882367 | -0.04692264 | 0.04718793 | -0.01548135 | -0.01191989 | 0.1468645 | 0.1306749 | 0.5386693 | -0.3806947 | 0.6146833 | 1.366075 | 3.539019 | 3.918624 | -0.04728167 | -0.5318061 | 1.193147
169 | p-15625 ac |  | 22-May-24 18:00:41 |  | 05 2024 | Voda-2 | -0.02574195 | -0.01290268 | 3.30509 | 3.052009 | -0.01369324 | -0.4348112 | 0.04765526 | 0.03226339 | 3.259895 | 3.309868 | -0.0105405 | -0.01018282 | 284.9564 | 339.3378 | -0.02305968 | -0.01369324 | -0.01929647 | -0.02875344 | -0.009079025 | -0.02043304 | 0.007140225 | 0.01668914 | 1.496952 | 1.513148 | 10.54415 | -6.588483 | 0.02169537 | -0.01780883 | 18.65975 | 19.5373 | 1.590614 | 1.57517 | -0.005529099 | -0.01002262 | 4.619907 | 4.058736 | 4.626027 | 0.0223852 | 0.01961252 | 0.1034366 | 0.04867842 | -0.02969388 | -0.0414153 | 0.5288321 | -0.4824662 | -0.0757824 | 0.3651962 | 1.040236 | 0.8637036 | -0.006834859 | -0.008481977 | -0.1490047 | 0.02864254 | -0.04737197 | 0.05450049 | -0.005697539 | -0.006677834 | 0.4360982 | 0.385244 | 1.548479 | 2.11805 | 1.188984 | 1.828871 | 6.590204 | 3.664054 | -0.03204058 | -0.5126137 | 1.054284
170 | p-15626 ac |  | 22-May-24 18:03:54 |  | 05 2024 | Voda-2 | -0.02176149 | -0.01349946 | 5.736538 | 5.351515 | -0.0099656 | -0.387171 | 0.04116994 | 0.02903332 | 2.227628 | 2.229365 | -0.01236102 | -0.009584303 | 138.5962 | 164.6067 | -0.02004115 | -0.0099656 | -0.02100642 | -0.0267271 | -0.01004165 | -0.0200987 | 0.005397455 | 0.01109608 | 0.9552284 | 0.9597365 | 20.63669 | -2.229778 | 0.01976211 | -0.02561164 | 20.0412 | 21.82431 | 5.621876 | 5.554689 | -0.005757893 | -0.02315277 | 2.46123 | 3.143975 | 2.513308 | 0.03653846 | 0.03438751 | 0.02638579 | -0.01361832 | -0.0315676 | -0.0380616 | 0.5149811 | -0.5146179 | -0.07114165 | 0.198566 | 0.5116801 | 0.5254814 | -0.007399009 | -0.008403508 | -0.1489068 | -0.0005588285 | -0.04614925 | 0.04078785 | -0.01232683 | -0.01104404 | 0.2271041 | 0.1963352 | 0.5389451 | -0.3381457 | 0.528336 | 1.122642 | 3.429317 | 3.5445 | -0.03305479 | -0.5054471 | 0.938673
171 | s 26 1ppm |  | 22-May-24 18:07:08 |  | 05 2024 | Voda-2 | 1.018284 | 1.020446 | 1.025018 | 1.024387 | 1.02124 | 1.065959 | 0.001184232 | 0.04269369 | 1.001263 | 1.046381 | 1.044367 | 1.004174 | 1.085243 | 1.172005 | 0.9786886 | 1.02124 | 1.032522 | 1.036474 | 0.9940578 | 1.02162 | 1.039012 | 1.035664 | 1.051021 | 1.057533 | 0.9951741 | 1.285114 | 0.00932146 | 0.01067045 | 1.001646 | 0.9230957 | 1.047515 | 1.030295 | 1.02772 | 1.02193 | 0.9408717 | 0.4074683 | 0.9398122 | 1.015447 | 1.015848 | 0.9858582 | 1.003777 | 0.9927507 | 1.013065 | 1.220146 | 1.0148 | 1.00573 | 0.9709681 | 0.9526418 | 0.8928616 | 1.032824 | 1.040632 | 0.9829389 | 1.005753 | 1.041343 | 1.06839 | 0.01263336 | 0.002346817 | 1.000314 | 1.002747 | -0.1552789 | -1.131787 | -5.18542 | 0.178163 | 0.06993168 | 0.2218422 | -0.3676953 | -0.01675766 | -0.0002930444
172 | dH2O+HNO3 |  | 22-May-24 18:10:18 |  | 05 2024 | Voda-2 | -0.006294663 | -0.006158698 | -0.007251389 | -0.003709521 | -0.0115338 | -0.03081227 | -0.0001080049 | -0.0004510461 | -0.01475488 | -0.01020863 | -0.007942889 | -0.004216256 | -0.009741371 | -0.1310407 | -0.01538118 | -0.0115338 | -0.0147329 | -0.01579079 | -0.01458717 | -0.01356616 | -0.01596797 | -0.01510445 | -0.01619879 | -0.01669866 | 0.0132494 | 0.6005692 | 0.009322882 | 0.006637444 | -0.009297319 | -0.2084671 | -0.01456442 | -0.01212861 | -0.01135925 | -0.01236353 | 0.004906446 | 1.008225 | 0.003544218 | -0.01850688 | -0.01706802 | -0.01155438 | -0.01560714 | -0.01552313 | -0.01853446 | -0.007307966 | -0.055506 | -0.01504953 | -0.04287838 | 0.008102166 | -0.008758315 | -0.007536717 | -0.007198344 | -0.02092412 | -0.01460501 | -0.02256507 | 0.008821671 | -0.001221671 | -0.005223927 | -0.01400257 | -0.01255467 | -0.1707875 | -1.195282 | 0.0400988 | 0.1603793 | 0.07419837 | 0.168126 | -0.01908357 | -0.001380229 | -0.0004945003